## Foglio1
IT | RC | ME | D | RCS
30 | 32.58 | 7.26 | 1909.351 | 40
30 | 33.16 | 7.07 | 1906.316 | 40
30 | 31.73 | 7.26 | 1907.57 | 40
30 | 29.51 | 7.19 | 1903.78 | 40
30 | 19.33 | 4.96 | 1871.723 | 40
30 | 24.29 | 7.34 | 1876.889 | 40
30 | 44.01 | 7.65 | 2019.46 | 60
30 | 49.27 | 8.4 | 2058.21 | 60
30 | 46.25 | 3.34 | 1920.24 | 60
27.69 | 46.06 | 9.06 | 2034.95 | 60
27.69 | 47.1 | 8.5 | 2025.91 | 60
27.69 | 33.07 | 5.52 | 1974.5 | 60
27.69 | 27.24 | 5.71 | 2025.78 | 60
27.69 | 44.85 | 3.57 | 2035.87 | 60
25.71 | 43.42 | 7.42 | 2031.87 | 60
25.71 | 34.06 | 7.2 | 1973.38 | 60
25.71 | 34.27 | 6.99 | 1978.25 | 60
25.71 | 42.93 | 7.26 | 2035.19 | 60
28.57 | 5.01 | 2.636842 | 1603.265 | 5.5
28.57 | 3.4 | 2.428571 | 1523.255 | 5.5
60 | 4.61 | 1.707407 | 1543.834 | 5.5
60 | 4.12 | 5.885714 | 1530.503 | 5.5
60 | 4.05 | 2.025 | 1537.927 | 5.5
60 | 3.63 | 1.910526 | 1533.208 | 5.5
60 | 3.15 | 0.984375 | 1430.379 | 5.5
60 | 2.72 | 1.7 | 1422.832 | 5.5
60 | 2.49 | 0.778125 | 1424.219 | 5.5
60 | 2.36 | 0.8740741 | 1416.402 | 5.5
60 | 35.4 | 12.2069 | 2071.085 | 60
60 | 33.17 | 14.42174 | 2056.467 | 60
60 | 32.98 | 13.74167 | 2063.506 | 60
28.57 | 4.7 | 1.62069 | 1529.755 | 5.5
28.57 | 4.5 | 2.045455 | 1537.823 | 5.5
28.57 | 4.15 | 2.075 | 1520.905 | 5.5
60 | 3.64 | 1.174194 | 1457.66 | 5.5
60 | 3.39 | 0.9685714 | 1474.485 | 5.5
60 | 3.36 | 1.12 | 1440.438 | 5.5
60 | 3.03 | 1.442857 | 1456 | 5.5
Note on A20: andrea carrano: Velocità di stampa: 2520 mm/min
Note on A22: andrea carrano: 2400 campione doppio
Note on A33: andrea carrano: Velocità di stampa: 2520 mm/min